## Levels_raw
State→ | 1s | 2s | 2p1/2 | 2p3/2 | 3p | 3d | 3d3/2 | 3d5/2 | 4p | 4d | 4f | 5p | 5d
Shell→ | K | L1 | L2 | L3 | M23 | M45 | M4 | M5 | N23 | N45 | N6 , N7 | O2 , O3 | O4 , O5
He | 24.6 h
Li | 55 h
Be | 111 h
B | 188 h
C | 284 h
N | 400 h
O | 532 h
F | 685h
Ne | 867 h |  |  | 18w
Na | 1072 h |  |  | 32h
Mg | 1305 h |  |  | 52h
Al | 1560 h | 118h |  | 73d
Si | 1839 h | 149h |  | 100d
P | 2149h | 189h |  | 135d
S | 2472h | 229h |  | 165d
Cl | 2823 | 270h |  | 200d
Ar | 3203 | 320h |  | 246d
K | 3608 | 377h |  | 294w
Ca | 4038 | 438h | 350w | 347w
Sc | 4493 | 500h | 406w | 402w
Ti | 4965 | 564h | 461w | 455w | 47
V | 5465 | 628h | 520w | 513w | 47
Cr | 5989 | 695h | 584w | 575w | 48
Mn | 6539 | 770h | 652w | 640w | 51
Fe | 7113 | 846h | 721w | 708w | 57
Co | 7709 | 926h | 794w | 779w | 62
Ni | 8333 | 1008 | 872w | 855w | 68
Cu | 8979 | 1096 | 951h | 931 h | 74
Zn | 9659 | 1194 | 1043 | 1020d | 87
Ga |  | 1298 | 1142 | 1115d | 105
Ge |  | 1414 | 1248 | 1217d | 125 | 30
As |  | 1527 | 1359 | 1323d | 144 | 41
Se |  | 1654 | 1476 | 1436d | 162 | 57h
Br |  | 1782 | 1596 | 1550d | 182 | 70d
Kr |  | 1921 | 1727 | 1675 | 214 | 89h
Rb |  | 2065 | 1846w | 1804w | 239 | 111d
Sr |  | 2216 | 2007w | 1940w | 270 | 134d |  |  | 20p
Y |  | 2373 | 2155w | 2080w | 300 | 160 |  |  | 28p
Zr |  | 2532 | 2307w | 2222w | 335 | 181 |  |  | 32p
Nb |  | 2698 | 2465w | 2371w | 371 | 207h |  |  | 35h
Mo |  | 2866 | 2625w | 2520w | 400 | 228h |  |  | 37d
Ru |  | 3224 | 2967w | 2838w | 472 | 281h |  |  | 42d
Rh | [6 empty] | 312 | 308d | 48
Pd | [6 empty] | 340 | 335d | 50
Ag | [6 empty] | 373 | 367d | 59
Cd | [6 empty] | 411 | 404d | 67
In | [6 empty] | 451 | 443d | 77
Sn | [6 empty] | 494 | 485d | 90
Sb | [6 empty] | 537 | 528d | 99 | 32
Te | [6 empty] | 582 | 572 h | 110 | 40
I | [6 empty] | 631 | 620 h | 123 | 50
Xe | [6 empty] | 685 | 672 h | 147 | 64
Cs | [6 empty] | 740w | 726w |  | 78
Ba | [6 empty] | 796w | 781w |  | 93
La | [6 empty] | 849w | 832w |  | 99
Ce | [6 empty] | 902w | 884w |  | 110
Pr | [6 empty] | 951w | 931w |  | 114
Nd | [6 empty] | 1000w | 978w |  | 118
Sm | [6 empty] | 1107w | 1081w |  | 130
Eu | [6 empty] | 1161w | 1131w |  | 134
Gd | [6 empty] | 1218w | 1186w |  | 141
Tb | [6 empty] | 1276w | 1242w |  | 148
Dy | [6 empty] | 1332w | 1295w |  | 154 |  | 30,23
Ho | [6 empty] | 1391w | 1351w |  | 161 |  | 31,24
Er | [6 empty] | 1453w | 1409w |  | 168 |  | 31,25
Tm | [6 empty] | 1515 | 1468w |  | 177 |  | 32,25
Yb | [6 empty] | 1576 | 1527w |  | 184 |  | 33,26
Lu | [6 empty] | 1640 | 1589w |  | 195 |  | 35,27
Hf | [6 empty] | 1716 | 1662 h |  |  |  | 38,30
Ta | [6 empty] | 1793 | 1735 h |  |  |  | 45,37
W | [6 empty] | 1872 | 1810 h |  |  | 37,34 | 47,37
Re | [6 empty] | 1949 | 1883 h |  |  | 47,45 | 46,35
Os | [6 empty] | 2031 | 1960 h |  |  | 52,50 | 58,46
Ir | [6 empty] | 2116 | 2041 h |  |  | 63,60 | 63,51
Pt | [6 empty] | 2202 | 2122 h |  |  | 74,70 | 66,51
Au | [6 empty] | 2291 | 2206 h |  |  | 87,83 | 72,54
Hg | [6 empty] | 2385 | 2295 h |  |  |  | 81,58
Tl | [6 empty] | 2485 | 2390 h |  |  |  |  | 14p
Pb | [6 empty] | 2586 | 2284 h |  |  |  |  | 21p
Bi | [6 empty] | 2688 | 2580 h |  |  |  |  | 27h
Th | [6 empty] | 3491 | 3332 |  |  |  |  | 88w
U | [6 empty] | 3728 | 3552 |  |  |  |  | 96w

## Levels_numeric
| K | L1 | L2 | L3 | M23 | M45 | M4 | M5 | N23 | N45 | N6 , N7 | O2 , O3 | O4 , O5
He | 24.6
Li | 55
Be | 111
B | 188
C | 284
N | 400
O | 532
F | 685
Ne | 867 |  |  | 18
Na | 1072 |  |  | 32
Mg | 1305 |  |  | 52
Al | 1560 | 118 |  | 73
Si | 1839 | 149 |  | 100
P | 2149 | 189 |  | 135
S | 2472 | 229 |  | 165
Cl | 2823 | 270 |  | 200
Ar | 3203 | 320 |  | 246
K | 3608 | 377 |  | 294
Ca | 4038 | 438 | 350 | 347
Sc | 4493 | 500 | 406 | 402
Ti | 4965 | 564 | 461 | 455 | 47
V | 5465 | 628 | 520 | 513 | 47
Cr | 5989 | 695 | 584 | 575 | 48
Mn | 6539 | 770 | 652 | 640 | 51
Fe | 7113 | 846 | 721 | 708 | 57
Co | 7709 | 926 | 794 | 779 | 62
Ni | 8333 | 1008 | 872 | 855 | 68
Cu | 8979 | 1096 | 951 | 931 | 74
Zn | 9659 | 1194 | 1043 | 1020 | 87
Ga |  | 1298 | 1142 | 1115 | 105
Ge |  | 1414 | 1248 | 1217 | 125 | 30
As |  | 1527 | 1359 | 1323 | 144 | 41
Se |  | 1654 | 1476 | 1436 | 162 | 57
Br |  | 1782 | 1596 | 1550 | 182 | 70
Kr |  | 1921 | 1727 | 1675 | 214 | 89
Rb |  | 2065 | 1846 | 1804 | 239 | 111
Sr |  | 2216 | 2007 | 1940 | 270 | 134 |  |  | 20
Y |  | 2373 | 2155 | 2080 | 300 | 160 |  |  | 28
Zr |  | 2532 | 2307 | 2222 | 335 | 181 |  |  | 32
Nb |  | 2698 | 2465 | 2371 | 371 | 207 |  |  | 35
Mo |  | 2866 | 2625 | 2520 | 400 | 228 |  |  | 37
Ru |  | 3224 | 2967 | 2838 | 472 | 281 |  |  | 42
Rh | [6 empty] | 312 | 308 | 48
Pd | [6 empty] | 340 | 335 | 50
Ag | [6 empty] | 373 | 367 | 59
Cd | [6 empty] | 411 | 404 | 67
In | [6 empty] | 451 | 443 | 77
Sn | [6 empty] | 494 | 485 | 90
Sb | [6 empty] | 537 | 528 | 99 | 32
Te | [6 empty] | 582 | 572 | 110 | 40
I | [6 empty] | 631 | 620 | 123 | 50
Xe | [6 empty] | 685 | 672 | 147 | 64
Cs | [6 empty] | 740 | 726 |  | 78
Ba | [6 empty] | 796 | 781 |  | 93
La | [6 empty] | 849 | 832 |  | 99
Ce | [6 empty] | 902 | 884 |  | 110
Pr | [6 empty] | 951 | 931 |  | 114
Nd | [6 empty] | 1000 | 978 |  | 118
Sm | [6 empty] | 1107 | 1081 |  | 130
Eu | [6 empty] | 1161 | 1131 |  | 134
Gd | [6 empty] | 1218 | 1186 |  | 141
Tb | [6 empty] | 1276 | 1242 |  | 148
Dy | [6 empty] | 1332 | 1295 |  | 154 |  | 30,23
Ho | [6 empty] | 1391 | 1351 |  | 161 |  | 31,24
Er | [6 empty] | 1453 | 1409 |  | 168 |  | 31,25
Tm | [6 empty] | 1515 | 1468 |  | 177 |  | 32,25
Yb | [6 empty] | 1576 | 1527 |  | 184 |  | 33,26
Lu | [6 empty] | 1640 | 1589 |  | 195 |  | 35,27
Hf | [6 empty] | 1716 | 1662 |  |  |  | 38,30
Ta | [6 empty] | 1793 | 1735 |  |  |  | 45,37
W | [6 empty] | 1872 | 1810 |  |  | 37,34 | 47,37
Re | [6 empty] | 1949 | 1883 |  |  | 47,45 | 46,35
Os | [6 empty] | 2031 | 1960 |  |  | 52,50 | 58,46
Ir | [6 empty] | 2116 | 2041 |  |  | 63,60 | 63,51
Pt | [6 empty] | 2202 | 2122 |  |  | 74,70 | 66,51
Au | [6 empty] | 2291 | 2206 |  |  | 87,83 | 72,54
Hg | [6 empty] | 2385 | 2295 |  |  |  | 81,58
Tl | [6 empty] | 2485 | 2390 |  |  |  |  | 14
Pb | [6 empty] | 2586 | 2284 |  |  |  |  | 21
Bi | [6 empty] | 2688 | 2580 |  |  |  |  | 27
Th | [6 empty] | 3491 | 3332 |  |  |  |  | 88
U | [6 empty] | 3728 | 3552 |  |  |  |  | 96

## Levels_averaged
| K | L1 | L2,3 | M23 | M4,5 | N23 | N45 | N6 , N7 | O2 , O3 | O4 , O5
He | 25
Li | 55
Be | 111
B | 188
C | 284
N | 400
O | 532
F | 685
Ne | 867 |  | 18
Na | 1072 |  | 32
Mg | 1305 |  | 52
Al | 1560 | 118 | 73
Si | 1839 | 149 | 100
P | 2149 | 189 | 135
S | 2472 | 229 | 165
Cl | 2823 | 270 | 200
Ar | 3203 | 320 | 246
K | 3608 | 377 | 294
Ca | 4038 | 438 | 349
Sc | 4493 | 500 | 404
Ti | 4965 | 564 | 458 | 47
V | 5465 | 628 | 517 | 47
Cr | 5989 | 695 | 580 | 48
Mn | 6539 | 770 | 646 | 51
Fe | 7113 | 846 | 715 | 57
Co | 7709 | 926 | 787 | 62
Ni | 8333 | 1008 | 864 | 68
Cu | 8979 | 1096 | 941 | 74
Zn | 9659 | 1194 | 1032 | 87
Ga |  | 1298 | 1129 | 105
Ge |  | 1414 | 1233 | 125 | 30
As |  | 1527 | 1341 | 144 | 41
Se |  | 1654 | 1456 | 162 | 57
Br |  | 1782 | 1573 | 182 | 70
Kr |  | 1921 | 1701 | 214 | 89
Rb |  | 2065 | 1825 | 239 | 111
Sr |  | 2216 | 1974 | 270 | 134 | 20
Y |  | 2373 | 2118 | 300 | 160 | 28
Zr |  | 2532 | 2265 | 335 | 181 | 32
Nb |  | 2698 | 2418 | 371 | 207 | 35
Mo |  | 2866 | 2573 | 400 | 228 | 37
Ru |  | 3224 | 2903 | 472 | 281 | 42
Rh |  |  |  |  | 310 | 48
Pd |  |  |  |  | 338 | 50
Ag |  |  |  |  | 370 | 59
Cd |  |  |  |  | 408 | 67
In |  |  |  |  | 447 | 77
Sn |  |  |  |  | 490 | 90
Sb |  |  |  |  | 533 | 99 | 32
Te |  |  |  |  | 577 | 110 | 40
I |  |  |  |  | 626 | 123 | 50
Xe |  |  |  |  | 679 | 147 | 64
Cs |  |  |  |  | 733 |  | 78
Ba |  |  |  |  | 789 |  | 93
La |  |  |  |  | 841 |  | 99
Ce |  |  |  |  | 893 |  | 110
Pr |  |  |  |  | 941 |  | 114
Nd |  |  |  |  | 989 |  | 118
Sm |  |  |  |  | 1094 |  | 130
Eu |  |  |  |  | 1146 |  | 134
Gd |  |  |  |  | 1202 |  | 141
Tb |  |  |  |  | 1259 |  | 148
Dy |  |  |  |  | 1314 |  | 154 |  | 27
Ho |  |  |  |  | 1371 |  | 161 |  | 28
Er |  |  |  |  | 1431 |  | 168 |  | 28
Tm |  |  |  |  | 1492 |  | 177 |  | 29
Yb |  |  |  |  | 1552 |  | 184 |  | 30
Lu |  |  |  |  | 1615 |  | 195 |  | 31
Hf |  |  |  |  | 1689 |  |  |  | 34
Ta |  |  |  |  | 1764 |  |  |  | 41
W |  |  |  |  | 1841 |  |  | 36 | 42
Re |  |  |  |  | 1916 |  |  | 46 | 41
Os |  |  |  |  | 1996 |  |  | 51 | 52
Ir |  |  |  |  | 2079 |  |  | 62 | 57
Pt |  |  |  |  | 2162 |  |  | 72 | 59
Au |  |  |  |  | 2249 |  |  | 85 | 63
Hg |  |  |  |  | 2340 |  |  |  | 70
Tl |  |  |  |  | 2438 |  |  |  |  | 14
Pb |  |  |  |  | 2435 |  |  |  |  | 21
Bi |  |  |  |  | 2634 |  |  |  |  | 27
Th |  |  |  |  | 3412 |  |  |  |  | 88
U |  |  |  |  | 3640 |  |  |  |  | 96

## Levels_averaged_quotes
| K | L1 | L2,3 | M23 | M4,5 | N23 | N45 | N6 , N7 | O2 , O3 | O4 , O5
He | "25"
Li | "55"
Be | "111"
B | "188"
C | "284"
N | "400"
O | "532"
F | "685"
Ne | "867" |  | "18"
Na | "1072" |  | "32"
Mg | "1305" |  | "52"
Al | "1560" | "118" | "73"
Si | "1839" | "149" | "100"
P | "2149" | "189" | "135"
S | "2472" | "229" | "165"
Cl | "2823" | "270" | "200"
Ar | "3203" | "320" | "246"
K | "3608" | "377" | "294"
Ca | "4038" | "438" | "349"
Sc | "4493" | "500" | "404"
Ti | "4965" | "564" | "458" | "47"
V | "5465" | "628" | "517" | "47"
Cr | "5989" | "695" | "580" | "48"
Mn | "6539" | "770" | "646" | "51"
Fe | "7113" | "846" | "715" | "57"
Co | "7709" | "926" | "787" | "62"
Ni | "8333" | "1008" | "864" | "68"
Cu | "8979" | "1096" | "941" | "74"
Zn | "9659" | "1194" | "1032" | "87"
Ga |  | "1298" | "1129" | "105"
Ge |  | "1414" | "1233" | "125" | "30"
As |  | "1527" | "1341" | "144" | "41"
Se |  | "1654" | "1456" | "162" | "57"
Br |  | "1782" | "1573" | "182" | "70"
Kr |  | "1921" | "1701" | "214" | "89"
Rb |  | "2065" | "1825" | "239" | "111"
Sr |  | "2216" | "1974" | "270" | "134" | "20"
Y |  | "2373" | "2118" | "300" | "160" | "28"
Zr |  | "2532" | "2265" | "335" | "181" | "32"
Nb |  | "2698" | "2418" | "371" | "207" | "35"
Mo |  | "2866" | "2573" | "400" | "228" | "37"
Ru |  | "3224" | "2903" | "472" | "281" | "42"
Rh |  |  |  |  | "310" | "48"
Pd |  |  |  |  | "338" | "50"
Ag |  |  |  |  | "370" | "59"
Cd |  |  |  |  | "408" | "67"
In |  |  |  |  | "447" | "77"
Sn |  |  |  |  | "490" | "90"
Sb |  |  |  |  | "533" | "99" | "32"
Te |  |  |  |  | "577" | "110" | "40"
I |  |  |  |  | "626" | "123" | "50"
Xe |  |  |  |  | "679" | "147" | "64"
Cs |  |  |  |  | "733" |  | "78"
Ba |  |  |  |  | "789" |  | "93"
La |  |  |  |  | "841" |  | "99"
Ce |  |  |  |  | "893" |  | "110"
Pr |  |  |  |  | "941" |  | "114"
Nd |  |  |  |  | "989" |  | "118"
Sm |  |  |  |  | "1094" |  | "130"
Eu |  |  |  |  | "1146" |  | "134"
Gd |  |  |  |  | "1202" |  | "141"
Tb |  |  |  |  | "1259" |  | "148"
Dy |  |  |  |  | "1314" |  | "154" |  | "27"
Ho |  |  |  |  | "1371" |  | "161" |  | "28"
Er |  |  |  |  | "1431" |  | "168" |  | "28"
Tm |  |  |  |  | "1492" |  | "177" |  | "29"
Yb |  |  |  |  | "1552" |  | "184" |  | "30"
Lu |  |  |  |  | "1615" |  | "195" |  | "31"
Hf |  |  |  |  | "1689" |  |  |  | "34"
Ta |  |  |  |  | "1764" |  |  |  | "41"
W |  |  |  |  | "1841" |  |  | "36" | "42"
Re |  |  |  |  | "1916" |  |  | "46" | "41"
Os |  |  |  |  | "1996" |  |  | "51" | "52"
Ir |  |  |  |  | "2079" |  |  | "62" | "57"
Pt |  |  |  |  | "2162" |  |  | "72" | "59"
Au |  |  |  |  | "2249" |  |  | "85" | "63"
Hg |  |  |  |  | "2340" |  |  |  | "70"
Tl |  |  |  |  | "2438" |  |  |  |  | "14"
Pb |  |  |  |  | "2435" |  |  |  |  | "21"
Bi |  |  |  |  | "2634" |  |  |  |  | "27"
Th |  |  |  |  | "3412" |  |  |  |  | "88"
U |  |  |  |  | "3640" |  |  |  |  | "96"

## Level_names_quotes
| K | L1 | L2,3 | M2,3 | M4,5 | N2,3 | N45 | N67 | O23 | O45
He | "K"
Li | "K"
Be | "K"
B | "K"
C | "K"
N | "K"
O | "K"
F | "K"
Ne | "K" |  | "L2,3"
Na | "K" |  | "L2,3"
Mg | "K" |  | "L2,3"
Al | "K" | "L1" | "L2,3"
Si | "K" | "L1" | "L2,3"
P | "K" | "L1" | "L2,3"
S | "K" | "L1" | "L2,3"
Cl | "K" | "L1" | "L2,3"
Ar | "K" | "L1" | "L2,3"
K | "K" | "L1" | "L2,3"
Ca | "K" | "L1" | "L2,3"
Sc | "K" | "L1" | "L2,3"
Ti | "K" | "L1" | "L2,3" | "M2,3"
V | "K" | "L1" | "L2,3" | "M2,3"
Cr | "K" | "L1" | "L2,3" | "M2,3"
Mn | "K" | "L1" | "L2,3" | "M2,3"
Fe | "K" | "L1" | "L2,3" | "M2,3"
Co | "K" | "L1" | "L2,3" | "M2,3"
Ni | "K" | "L1" | "L2,3" | "M2,3"
Cu | "K" | "L1" | "L2,3" | "M2,3"
Zn | "K" | "L1" | "L2,3" | "M2,3"
Ga |  | "L1" | "L2,3" | "M2,3"
Ge |  | "L1" | "L2,3" | "M2,3" | "M4,5"
As |  | "L1" | "L2,3" | "M2,3" | "M4,5"
Se |  | "L1" | "L2,3" | "M2,3" | "M4,5"
Br |  | "L1" | "L2,3" | "M2,3" | "M4,5"
Kr |  | "L1" | "L2,3" | "M2,3" | "M4,5"
Rb |  | "L1" | "L2,3" | "M2,3" | "M4,5"
Sr |  | "L1" | "L2,3" | "M2,3" | "M4,5" | "N2,3"
Y |  | "L1" | "L2,3" | "M2,3" | "M4,5" | "N2,3"
Zr |  | "L1" | "L2,3" | "M2,3" | "M4,5" | "N2,3"
Nb |  | "L1" | "L2,3" | "M2,3" | "M4,5" | "N2,3"
Mo |  | "L1" | "L2,3" | "M2,3" | "M4,5" | "N2,3"
Ru |  | "L1" | "L2,3" | "M2,3" | "M4,5" | "N2,3"
Rh |  |  |  |  | "M4,5" | "N2,3"
Pd |  |  |  |  | "M4,5" | "N2,3"
Ag |  |  |  |  | "M4,5" | "N2,3"
Cd |  |  |  |  | "M4,5" | "N2,3"
In |  |  |  |  | "M4,5" | "N2,3"
Sn |  |  |  |  | "M4,5" | "N2,3"
Sb |  |  |  |  | "M4,5" | "N2,3" | "N45"
Te |  |  |  |  | "M4,5" | "N2,3" | "N45"
I |  |  |  |  | "M4,5" | "N2,3" | "N45"
Xe |  |  |  |  | "M4,5" | "N2,3" | "N45"
Cs |  |  |  |  | "M4,5" |  | "N45"
Ba |  |  |  |  | "M4,5" |  | "N45"
La |  |  |  |  | "M4,5" |  | "N45"
Ce |  |  |  |  | "M4,5" |  | "N45"
Pr |  |  |  |  | "M4,5" |  | "N45"
Nd |  |  |  |  | "M4,5" |  | "N45"
Sm |  |  |  |  | "M4,5" |  | "N45"
Eu |  |  |  |  | "M4,5" |  | "N45"
Gd |  |  |  |  | "M4,5" |  | "N45"
Tb |  |  |  |  | "M4,5" |  | "N45"
Dy |  |  |  |  | "M4,5" |  | "N45" |  | "O23"
Ho |  |  |  |  | "M4,5" |  | "N45" |  | "O23"
Er |  |  |  |  | "M4,5" |  | "N45" |  | "O23"
Tm |  |  |  |  | "M4,5" |  | "N45" |  | "O23"
Yb |  |  |  |  | "M4,5" |  | "N45" |  | "O23"
Lu |  |  |  |  | "M4,5" |  | "N45" |  | "O23"
Hf |  |  |  |  | "M4,5" |  |  |  | "O23"
Ta |  |  |  |  | "M4,5" |  |  |  | "O23"
W |  |  |  |  | "M4,5" |  |  | "N67" | "O23"
Re |  |  |  |  | "M4,5" |  |  | "N67" | "O23"
Os |  |  |  |  | "M4,5" |  |  | "N67" | "O23"
Ir |  |  |  |  | "M4,5" |  |  | "N67" | "O23"
Pt |  |  |  |  | "M4,5" |  |  | "N67" | "O23"
Au |  |  |  |  | "M4,5" |  |  | "N67" | "O23"
Hg |  |  |  |  | "M4,5" |  |  |  | "O23"
Tl |  |  |  |  | "M4,5" |  |  |  |  | "O45"
Pb |  |  |  |  | "M4,5" |  |  |  |  | "O45"
Bi |  |  |  |  | "M4,5" |  |  |  |  | "O45"
Th |  |  |  |  | "M4,5" |  |  |  |  | "O45"
U |  |  |  |  | "M4,5" |  |  |  |  | "O45"

## element_levels.prn
{
"He": { | "K":"25", | [9 empty] | },
"Li": { | "K":"55", | [9 empty] | },
"Be": { | "K":"111", | [9 empty] | },
"B": { | "K":"188", | [9 empty] | },
"C": { | "K":"284", | [9 empty] | },
"N": { | "K":"400", | [9 empty] | },
"O": { | "K":"532", | [9 empty] | },
"F": { | "K":"685", | [9 empty] | },
"Ne ": { | "K":"867", |  | "L2,3":"18", | [7 empty] | },
"Na ": { | "K":"1072", |  | "L2,3":"32", | [7 empty] | },
"Mg ": { | "K":"1305", |  | "L2,3":"52", | [7 empty] | },
"Al ": { | "K":"1560", | "L1":"118", | "L2,3":"73", | [7 empty] | },
"Si ": { | "K":"1839", | "L1":"149", | "L2,3":"100", | [7 empty] | },
"P ": { | "K":"2149", | "L1":"189", | "L2,3":"135", | [7 empty] | },
"S ": { | "K":"2472", | "L1":"229", | "L2,3":"165", | [7 empty] | },
"Cl ": { | "K":"2823", | "L1":"270", | "L2,3":"200", | [7 empty] | },
"Ar ": { | "K":"3203", | "L1":"320", | "L2,3":"246", | [7 empty] | },
"K ": { | "K":"3608", | "L1":"377", | "L2,3":"294", | [7 empty] | },
"Ca ": { | "K":"4038", | "L1":"438", | "L2,3":"349", | [7 empty] | },
"Sc ": { | "K":"4493", | "L1":"500", | "L2,3":"404", | [7 empty] | },
"Ti ": { | "K":"4965", | "L1":"564", | "L2,3":"458", | "M2,3":"47", | [6 empty] | },
"V ": { | "K":"5465", | "L1":"628", | "L2,3":"517", | "M2,3":"47", | [6 empty] | },
"Cr ": { | "K":"5989", | "L1":"695", | "L2,3":"580", | "M2,3":"48", | [6 empty] | },
"Mn ": { | "K":"6539", | "L1":"770", | "L2,3":"646", | "M2,3":"51", | [6 empty] | },
"Fe ": { | "K":"7113", | "L1":"846", | "L2,3":"715", | "M2,3":"57", | [6 empty] | },
"Co ": { | "K":"7709", | "L1":"926", | "L2,3":"787", | "M2,3":"62", | [6 empty] | },
"Ni ": { | "K":"8333", | "L1":"1008", | "L2,3":"864", | "M2,3":"68", | [6 empty] | },
"Cu ": { | "K":"8979", | "L1":"1096", | "L2,3":"941", | "M2,3":"74", | [6 empty] | },
"Zn ": { | "K":"9659", | "L1":"1194", | "L2,3":"1032", | "M2,3":"87", | [6 empty] | },
"Ga ": { |  | "L1":"1298", | "L2,3":"1129", | "M2,3":"105", | [6 empty] | },
"Ge ": { |  | "L1":"1414", | "L2,3":"1233", | "M2,3":"125", | "M4,5":"30", | [5 empty] | },
"As ": { |  | "L1":"1527", | "L2,3":"1341", | "M2,3":"144", | "M4,5":"41", | [5 empty] | },
"Se ": { |  | "L1":"1654", | "L2,3":"1456", | "M2,3":"162", | "M4,5":"57", | [5 empty] | },
"Br ": { |  | "L1":"1782", | "L2,3":"1573", | "M2,3":"182", | "M4,5":"70", | [5 empty] | },
"Kr ": { |  | "L1":"1921", | "L2,3":"1701", | "M2,3":"214", | "M4,5":"89", | [5 empty] | },
"Rb ": { |  | "L1":"2065", | "L2,3":"1825", | "M2,3":"239", | "M4,5":"111", | [5 empty] | },
"Sr ": { |  | "L1":"2216", | "L2,3":"1974", | "M2,3":"270", | "M4,5":"134", | "N2,3":"20", |  |  |  |  | },
"Y ": { |  | "L1":"2373", | "L2,3":"2118", | "M2,3":"300", | "M4,5":"160", | "N2,3":"28", |  |  |  |  | },
"Zr ": { |  | "L1":"2532", | "L2,3":"2265", | "M2,3":"335", | "M4,5":"181", | "N2,3":"32", |  |  |  |  | },
"Nb ": { |  | "L1":"2698", | "L2,3":"2418", | "M2,3":"371", | "M4,5":"207", | "N2,3":"35", |  |  |  |  | },
"Mo ": { |  | "L1":"2866", | "L2,3":"2573", | "M2,3":"400", | "M4,5":"228", | "N2,3":"37", |  |  |  |  | },
"Ru": { |  | "L1":"3224", | "L2,3":"2903", | "M2,3":"472", | "M4,5":"281", | "N2,3":"42", |  |  |  |  | },
"Rh": { |  |  |  |  | "M4,5":"310", | "N2,3":"48", |  |  |  |  | },
"Pd": { |  |  |  |  | "M4,5":"338", | "N2,3":"50", |  |  |  |  | },
"Ag": { |  |  |  |  | "M4,5":"370", | "N2,3":"59", |  |  |  |  | },
"Cd": { |  |  |  |  | "M4,5":"408", | "N2,3":"67", |  |  |  |  | },
"In": { |  |  |  |  | "M4,5":"447", | "N2,3":"77", |  |  |  |  | },
"Sn": { |  |  |  |  | "M4,5":"490", | "N2,3":"90", |  |  |  |  | },
"Sb": { |  |  |  |  | "M4,5":"533", | "N2,3":"99", | "N45":"32", |  |  |  | },
"Te": { |  |  |  |  | "M4,5":"577", | "N2,3":"110", | "N45":"40", |  |  |  | },
"I": { |  |  |  |  | "M4,5":"626", | "N2,3":"123", | "N45":"50", |  |  |  | },
"Xe": { |  |  |  |  | "M4,5":"679", | "N2,3":"147", | "N45":"64", |  |  |  | },
"Cs": { |  |  |  |  | "M4,5":"733", |  | "N45":"78", |  |  |  | },
"Ba": { |  |  |  |  | "M4,5":"789", |  | "N45":"93", |  |  |  | },
"La": { |  |  |  |  | "M4,5":"841", |  | "N45":"99", |  |  |  | },
"Ce": { |  |  |  |  | "M4,5":"893", |  | "N45":"110", |  |  |  | },
"Pr": { |  |  |  |  | "M4,5":"941", |  | "N45":"114", |  |  |  | },
"Nd": { |  |  |  |  | "M4,5":"989", |  | "N45":"118", |  |  |  | },
"Sm": { |  |  |  |  | "M4,5":"1094", |  | "N45":"130", |  |  |  | },
"Eu": { |  |  |  |  | "M4,5":"1146", |  | "N45":"134", |  |  |  | },
"Gd": { |  |  |  |  | "M4,5":"1202", |  | "N45":"141", |  |  |  | },
"Tb": { |  |  |  |  | "M4,5":"1259", |  | "N45":"148", |  |  |  | },
"Dy": { |  |  |  |  | "M4,5":"1314", |  | "N45":"154", |  | "O23":"27", |  | },
"Ho": { |  |  |  |  | "M4,5":"1371", |  | "N45":"161", |  | "O23":"28", |  | },
"Er": { |  |  |  |  | "M4,5":"1431", |  | "N45":"168", |  | "O23":"28", |  | },
"Tm": { |  |  |  |  | "M4,5":"1492", |  | "N45":"177", |  | "O23":"29", |  | },
"Yb": { |  |  |  |  | "M4,5":"1552", |  | "N45":"184", |  | "O23":"30", |  | },
"Lu": { |  |  |  |  | "M4,5":"1615", |  | "N45":"195", |  | "O23":"31", |  | },
"Hf": { |  |  |  |  | "M4,5":"1689", |  |  |  | "O23":"34", |  | },
"Ta": { |  |  |  |  | "M4,5":"1764", |  |  |  | "O23":"41", |  | },
"W": { |  |  |  |  | "M4,5":"1841", |  |  | "N67":"36", | "O23":"42", |  | },
"Re": { |  |  |  |  | "M4,5":"1916", |  |  | "N67":"46", | "O23":"41", |  | },
"Os": { |  |  |  |  | "M4,5":"1996", |  |  | "N67":"51", | "O23":"52", |  | },
"Ir": { |  |  |  |  | "M4,5":"2079", |  |  | "N67":"62", | "O23":"57", |  | },
"Pt": { |  |  |  |  | "M4,5":"2162", |  |  | "N67":"72", | "O23":"59", |  | },
"Au": { |  |  |  |  | "M4,5":"2249", |  |  | "N67":"85", | "O23":"63", |  | },
"Hg": { |  |  |  |  | "M4,5":"2340", |  |  |  | "O23":"70", |  | },
"Tl": { |  |  |  |  | "M4,5":"2438", |  |  |  |  | "O45":"14", | },
"Pb": { |  |  |  |  | "M4,5":"2435", |  |  |  |  | "O45":"21", | },
"Bi": { |  |  |  |  | "M4,5":"2634", |  |  |  |  | "O45":"27", | },
"Th": { |  |  |  |  | "M4,5":"3412", |  |  |  |  | "O45":"88", | },
"U": { |  |  |  |  | "M4,5":"3640", |  |  |  |  | "O45":"96", | }
}